## Material Properties
|  | Material | P50 | A12 | AeroZero | T792 | T850 | T788 | Hero_71 | Hero_200 | T792c | T788c | Fb_813_3 | TC310 | FlexcoreF40 | A133 | A118 | Steel_A572 | SS316 | Silicone | MA_25s | RCF | Cryogel | LavaWrap
Temperature Varying Properties, 5-equation polynomial [a1+a2*(T)+a3*(T^2)+a4*(T^3)*a5*(T^4)] | K, Thermal Conductivity (W/m·K) | KT_1 | 0.108 | 1.8 | 0.0096 | -0.329 | -0.329 | -0.329 | 0.0209 | 0.043 | 0.5 | 0.5 | 0.07 | 0.5 | 14.856 | 0.23 | 0.22 | 36 | 16.3 | 0.27 | 0.0316 | 0.3 | 0.011037 | 0.035
|  | KT_2 | -0.000222 | 0 | 7.51e-05 | 0.0109 | 0.0109 | 0.0109 | 1.39e-05 | 0 | 0 | 0 | 0 | 0 | 0 | 0 | 0 | 0 | 0 | 0 | 0 | 0 | 2e-05 | 0
|  | KT_3 | 4.82e-07 | 0 | 0 | -4.64e-05 | -4.64e-05 | -4.64e-05 | 0 | 0 | 0 | 0 | 0 | 0 | 0 | 0 | 0 | 0 | 0 | 0 | 0 | 0 | 0 | 0
|  | KT_4 | -2.1e-10 | 0 | 0 | 8.6e-08 | 8.6e-08 | 8.6e-08 | 0 | 0 | 0 | 0 | 0 | 0 | 0 | 0 | 0 | 0 | 0 | 0 | 0 | 0 | 0 | 0
|  | KT_5 | 0 | 0 | 0 | -5.86e-11 | -5.86e-11 | -5.86e-11 | 0 | 0 | 0 | 0 | 0 | 0 | 0 | 0 | 0 | 0 | 0 | 0 | 0 | 0 | 0 | 0
| ρ, Density (Kg/m³) | rhoT_1 | 480 | 1320 | 240 | 1522 | 1522 | 1522 | 74.95 | 74.95 | 1522 | 1522 | 320 | 1522 | 128 | 880 | 900 | 7800 | 7990 | 1500 | 400.4 | 1300 | 130 | 330
|  | rhoT_2 | 0 | 0 | 0 | 0 | 0 | 0 | 0 | 0 | 0 | 0 | 0 | 0 | 0 | 0 | 0 | 0 | 0 | 0 | 0 | 0 | 0 | 0
|  | rhoT_3 | 0 | 0 | 0 | 0 | 0 | 0 | 0 | 0 | 0 | 0 | 0 | 0 | 0 | 0 | 0 | 0 | 0 | 0 | 0 | 0 | 0 | 0
|  | rhoT_4 | 0 | 0 | 0 | 0 | 0 | 0 | 0 | 0 | 0 | 0 | 0 | 0 | 0 | 0 | 0 | 0 | 0 | 0 | 0 | 0 | 0 | 0
|  | rhoT_5 | 0 | 0 | 0 | 0 | 0 | 0 | 0 | 0 | 0 | 0 | 0 | 0 | 0 | 0 | 0 | 0 | 0 | 0 | 0 | 0 | 0 | 0
| Cp, Specific Heat Capacity (J/Kg·K) | CpT_1 | 831 | 1000 | 65.75 | 55.3 | 55.3 | 55.3 | 1579 | 1579 | 946 | 946 | 2250 | 946 | 963 | 2200 | 2200 | 502 | 500 | 1050 | 1256 | 1300 | 700 | 1200
|  | CpT_2 | 2.91 | 0 | 3.821 | 3.1 | 3.1 | 3.1 | 0 | 0 | 0 | 0 | 0 | 0 | 0 | 0 | 0 | 0 | 0 | 0 | 0 | 0 | 0 | 0
|  | CpT_3 | 0.00358 | 0 | -0.00515 | 0 | 0 | 0 | 0 | 0 | 0 | 0 | 0 | 0 | 0 | 0 | 0 | 0 | 0 | 0 | 0 | 0 | 0 | 0
|  | CpT_4 | 1.49e-06 | 0 | 1.583e-07 | 0 | 0 | 0 | 0 | 0 | 0 | 0 | 0 | 0 | 0 | 0 | 0 | 0 | 0 | 0 | 0 | 0 | 0 | 0
|  | CpT_5 | 0 | 0 | 0 | 0 | 0 | 0 | 0 | 0 | 0 | 0 | 0 | 0 | 0 | 0 | 0 | 0 | 0 | 0 | 0 | 0 | 0 | 0
Pressure Varying Property Modification, 5-equation polynomial [K(T), ρ(T), Cp(T)]*(a1+a2*(P)+a3*(P^2)+a4*(P^3)*a5*(P^4)) Effectively this means that rhoP_1 is the % of thermal conductivy for the material in a vacuum and the other values should sum up to 1 when P = 1 atm. | K, Thermal Conductivity (W/m·K) | KP_1 | 1 | 1 | 1 | 1 | 1 | 1 | 1 | 1 | 1 | 1 | 1 | 1 | 1 | 1 | 1 | 1 | 1 | 1 | 1 | 1 | 1 | 1
|  | KP_2 | 0 | 0 | 0 | 0 | 0 | 0 | 0 | 0 | 0 | 0 | 0 | 0 | 0 | 0 | 0 | 0 | 0 | 0 | 0 | 0 | 0 | 0
|  | KP_3 | 0 | 0 | 0 | 0 | 0 | 0 | 0 | 0 | 0 | 0 | 0 | 0 | 0 | 0 | 0 | 0 | 0 | 0 | 0 | 0 | 0 | 0
|  | KP_4 | 0 | 0 | 0 | 0 | 0 | 0 | 0 | 0 | 0 | 0 | 0 | 0 | 0 | 0 | 0 | 0 | 0 | 0 | 0 | 0 | 0 | 0
|  | KP_5 | 0 | 0 | 0 | 0 | 0 | 0 | 0 | 0 | 0 | 0 | 0 | 0 | 0 | 0 | 0 | 0 | 0 | 0 | 0 | 0 | 0 | 0
| ρ, Density (Kg/m³) | rhoP_1 | 1 | 1 | 0.167 | 1 | 1 | 1 | 1 | 1 | 1 | 1 | 1 | 1 | 1 | 1 | 1 | 1 | 1 | 1 | 1 | 1 | 1 | 1
|  | rhoP_2 | 0 | 0 | 0.833 | 0 | 0 | 0 | 0 | 0 | 0 | 0 | 0 | 0 | 0 | 0 | 0 | 0 | 0 | 0 | 0 | 0 | 0 | 0
|  | rhoP_3 | 0 | 0 | 0 | 0 | 0 | 0 | 0 | 0 | 0 | 0 | 0 | 0 | 0 | 0 | 0 | 0 | 0 | 0 | 0 | 0 | 0 | 0
|  | rhoP_4 | 0 | 0 | 0 | 0 | 0 | 0 | 0 | 0 | 0 | 0 | 0 | 0 | 0 | 0 | 0 | 0 | 0 | 0 | 0 | 0 | 0 | 0
|  | rhoP_5 | 0 | 0 | 0 | 0 | 0 | 0 | 0 | 0 | 0 | 0 | 0 | 0 | 0 | 0 | 0 | 0 | 0 | 0 | 0 | 0 | 0 | 0
| Cp, Specific Heat Capacity (J/Kg·K) | CpP_1 | 1 | 1 | 1 | 1 | 1 | 1 | 1 | 1 | 1 | 1 | 1 | 1 | 1 | 1 | 1 | 1 | 1 | 1 | 1 | 1 | 1 | 1
|  | CpP_2 | 0 | 0 | 0 | 0 | 0 | 0 | 0 | 0 | 0 | 0 | 0 | 0 | 0 | 0 | 0 | 0 | 0 | 0 | 0 | 0 | 0 | 0
|  | CpP_3 | 0 | 0 | 0 | 0 | 0 | 0 | 0 | 0 | 0 | 0 | 0 | 0 | 0 | 0 | 0 | 0 | 0 | 0 | 0 | 0 | 0 | 0
|  | CpP_4 | 0 | 0 | 0 | 0 | 0 | 0 | 0 | 0 | 0 | 0 | 0 | 0 | 0 | 0 | 0 | 0 | 0 | 0 | 0 | 0 | 0 | 0
|  | CpP_5 | 0 | 0 | 0 | 0 | 0 | 0 | 0 | 0 | 0 | 0 | 0 | 0 | 0 | 0 | 0 | 0 | 0 | 0 | 0 | 0 | 0 | 0
A boolean statement of whether this material ablates or not (0 = False, 1 = True) | Ablative? | Ablates | TRUE | FALSE | FALSE | FALSE | FALSE | FALSE | FALSE | FALSE | FALSE | FALSE | FALSE | FALSE | FALSE | FALSE | FALSE | FALSE | FALSE | FALSE | FALSE | FALSE | FALSE | FALSE
Energy absorbed per unit kilogram of ablator before it's fully consumed | Heat of Ablation (J/Kg) | h_ab | 15400000 | 0 | 0 | 0 | 0 | 0 | 0 | 0 | 0 | 0 | 0 | 0 | 0 | 0 | 0 | 0 | 0 | 0 | 0 | 0 | 0 | 0
During ablation, the cell undergoing ablation will be held at this fixed temperature. It's density will be reduced based on how much energy needs to be removed to keep its temperature constant. Once its density is low enough, the cell will be deleted | Temperature of Ablation (K) | T_ab | 920 | 0 | 0 | 0 | 0 | 0 | 0 | 0 | 0 | 0 | 0 | 0 | 0 | 0 | 0 | 0 | 0 | 0 | 0 | 0 | 0 | 0
The cells density is reduced during ablation. If it falls below this percentage of the original density the cell will be considered destroyed from ablation | % of material that can ablate | percent_available | 0.85 | 0 | 0 | 0 | 0 | 0 | 0 | 0 | 0 | 0 | 0 | 0 | 0 | 0 | 0 | 0 | 0 | 0 | 0 | 0 | 0 | 0